## Sheet1
Name: | Mat 12 | 1 |  | Name: | Mat 13 | 2 |  | Name: | Mat 14 | 3 |  | Name: | Mat 15 | 4 |  | Name: | Mat 16 | 5 |  | Name: | Mat 17 | 6 |  | Name: | Mat 18 | 7
Density: | 206.612 kg/m3 |  |  | Density: | 220.386 kg/m3 |  |  | Density: | 351.24 kg/m3 |  |  | Density: | 633.609 kg/m3 |  |  | Density: | 33.058 kg/m3 |  |  | Density: | 93.66 kg/m3 |  |  | Density: | 245 kg/m3
Thickness (mm) | Force1 (N) | Force2 (N) | Force3 (N) | Thickness (mm) | Force1 (N) | Force2 (N) | Force3 (N) | Thickness (mm) | Force1 (N) | Force2 (N) | Force3 (N) | Thickness (mm) | Force1 (N) | Force2 (N) | Force3 (N) | Thickness (mm) | Force1 (N) | Force2 (N) | Force3 (N) | Thickness (mm) | Force1 (N) | Force2 (N) | Force3 (N) | Thickness (mm) | Force1 (N) | Force2 (N) | Force3 (N)
4 | 31146.75 | 30980.21 | 31312.84 | 6 | 25172.46 | 25010.32 | 25320.78 | 8 | 23063.31 | 22940.23 | 23210.17 | 6 | 27762.3 | 27620.12 | 27845.64 | 6 | 35022.08 | 34890.6 | 35210.12 | 15 | 25741.44 | 25580.92 | 25890.63 | 10 | 16176.69 | 16050.12 | 16200.89
8 | 27811.35 | 27642.89 | 27970.45 | 12 | 20846.25 | 20690.14 | 20980.45 | 16 | 16039.35 | 15910.42 | 16120.56 | 12 | 22239.27 | 22085.93 | 22315.78 | 12 | 28017.36 | 27885.22 | 28150.15 | 30 | 14391.27 | 14250.15 | 14410.34 | 20 | 8995.77 | 8880.63 | 9050.42
12 | 19806.39 | 19650.12 | 19910.78 | 18 | 14224.5 | 14100.78 | 14350.92 | 24 | 11310.93 | 11215.08 | 11380.29 | 18 | 15892.2 | 15780.88 | 16000.54 | 18 | 22739.58 | 22580.95 | 22900.67 | 45 | 4179.06 | 4100.98 | 4230.22 | 30 | 3767.04 | 3685.25 | 3800.33
16 | 14371.65 | 14210.87 | 14489.32 | 24 | 6749.28 | 6625.34 | 6820.49 | 32 | 5150 | 5050.88 | 5205.23 | 24 | 10457.46 | 10310.56 | 10500.39 | 24 | 16186.5 | 16050.8 | 16300.12 |  |  |  |  | Density: | 218.18 kg/m3
20 | 5729.04 | 5612.35 | 5780.92 | 30 | 4090.77 | 3989.12 | 4150.23 |  |  |  |  | 30 | 3149.01 | 3085.6 | 3180.77 | 30 | 11134.35 | 10990.55 | 11210.23 | Density: | 93.66 kg/m3 |  |  | E: | 2.5
|  |  |  | 36 | 3237.3 | 3150.45 | 3302.78 | Density: | 351.24 kg/m3 | [10 empty] | E: | 0.1 |  |  | Y: | 0.35
Density: | 206.612 kg/m3 | [6 empty] | E: | 8 |  |  | Density: | 633.609 kg/m3 |  |  | Density: | 33.058 kg/m3 |  |  | Y: | 0.15 |  |  | T: | 0.48
E: | 2 |  |  | Density: | 220.386 kg/m3 |  |  | Y: | 0.34 |  |  | E: | 1.59 |  |  | E: | 0.5 |  |  | T: | 0.3
Y: | 0.8 |  |  | E: | 1 |  |  | T: | 0.6 |  |  | Y: | 0.8 |  |  | Y: | 0.1
T: | 1.3 |  |  | Y: | 0.3 | [6 empty] | T: | 7 |  |  | T: | 0.44
|  |  |  | T: | 0.65
Name: | Mat 1 | 8 |  | Name: | Mat 2 | 9 |  | Name: | Mat 3 | 10 |  | Name: | Mat 4 | 11 |  | Name: | Mat 5 | 12 |  | Name: | Mat 6 | 13
Density: | 180 kg/m3 |  |  | Density: | 163.5 kg/m3 |  |  | Density: | 245.6 kg/m3 |  |  | Density: | 210.2 kg/m3 |  |  | Density: | 329.9 kg/m3 |  |  | Density: | 404.9 kg/m3
Thickness (mm) | Force1 (N) | Force2 (N) | Force3 (N) | Thickness (mm) | Force1 (N) | Force2 (N) | Force3 (N) | Thickness (mm) | Force1 (N) | Force2 (N) | Force3 (N) | Thickness (mm) | Force1 (N) | Force2 (N) | Force3 (N) | Thickness (mm) | Force1 (N) | Force2 (N) | Force3 (N) | Thickness (mm) | Force1 (N) | Force2 (N) | Force3 (N)
12 | 26903 | 32047 | 32643 | 16 | 33000 | 33353.55 | 33020.01 | 12 | 33000 | 34189.81 | 33847.91 | 10 | 30559 | 31214.5 | 30902.36 | 10 | 24205 | 24638.64 | 24392.25 | 10 | 21743 | 21975.95 | 21756.19
14 | 14144 | 16071 | 17050 | 18 | 17138 | 17381.34 | 17207.53 | 14 | 17138 | 17321.61 | 17148.39 | 12 | 24097 | 24439.15 | 24194.76 | 12 | 19408 | 19755.7 | 19558.14 | 12 | 12880 | 13251.03 | 13118.52
15 | 7985 | 7985 | 8151 | 20 | 12583 | 12671.7 | 12544.98 | 16 | 12583 | 12717.81 | 12590.63 | 14 | 14980 | 15140.49 | 14989.08 | 14 | 12110 | 12326.95 | 12203.68 | 14 | 10020 | 10090.63 | 9989.728
16 | 7760 | 9273 | 7375 | 21 | 10739 | 10814.7 | 10706.56 | 18 | 10739 | 10854.05 | 10745.51 | 16 | 9522 | 9796.296 | 9698.333 | 16 | 8176 | 8441.049 | 8356.638 | 16 | 8088 | 8145.015 | 8063.565
18 | 5925 | 6301 | 6497 | 22 | 8342 | 8400.806 | 8316.798 | 20 | 8342 | 8400.806 | 8316.798 | 18 | 6942 | 6990.937 | 6921.027 | 18 | 6654 | 6773.208 | 6705.476 | 18 | 6824 | 6897.109 | 6828.138
20 | 5204 | 5298 | 5077 | 24 | 5279 | 5316.21 | 5263.05 | 22 | 5279 | 5353.955 | 5300.416 | 20 | 5908 | 5991.886 | 5931.968 | 20 | 5879 | 5941.985 | 5882.565 | 20 | 6342 | 6386.707 | 6322.84
21 | 5035 | 5481 | 4854 | 26 | 5134 | 5263.48 | 5210.85 | 24 | 5134 | 5189.003 | 5137.113 | 22 | 5313 | 5369.921 | 5316.222 | 22 | 5630 | 5669.688 | 5612.991 | 22 | 6245 | 6402.502 | 6338.477
22 | 4691 | 4737 | 4897 | ρ (kg/m3) | 163.5 |  |  | ρ (kg/m3) | 245.6 |  |  | 24 | 5162 | 5180.65 | 5128.844 | 24 | 5632 | 5671.702 | 5614.985 | 24 | 5965 | 6007.049 | 5946.979
24 | 4604 | 4636 | 4489 | E | 4.1 |  |  | E | 10 |  |  | ρ (kg/m3) | 210.2 |  |  | ρ (kg/m3) | 329.9 |  |  | ρ (kg/m3) | 404.9
ρ (kg/m3) | 180 |  |  | Yield σ | 0.19 |  |  | Yield σ | 1 |  |  | E | 0.012 |  |  | E | 0.03 |  |  | E | 0.05
E (Mpa) | 20 |  |  | T σ (Mpa) | 1.6 |  |  | T σ (Mpa) | 1.5 |  |  | Yield σ | 0.81 |  |  | Yield σ | 1.94 |  |  | Yield σ | 2.19
Yield σ | 0.9 | [10 empty] | T σ (Mpa) | 1.35 |  |  | T σ (Mpa) | 3.24 |  |  | T σ (Mpa) | 3.65
T σ (Mpa) | 15
Name: | Mat 7 | 14 |  | Name: | Mat 8 | 15 |  | Name: | Mat 9 | 16 |  | Name: | Mat 10 | 17 |  | Name: | Mat 11 | 18
Density: | 349.2 kg/m3 |  |  | Density: | 518 kg/m3 |  |  | Density: | 521.6 kg/m3 |  |  | Density: | 81.7 kg/m3 |  |  | Density: | 87.8 kg/m3
Thickness (mm) | Force1 (N) | Force2 (N) | Force3 (N) | Thickness (mm) | Force1 (N) | Force2 (N) | Force3 (N) | Thickness (mm) | Force1 (N) | Force2 (N) | Force3 (N) | Thickness (mm) | Force1 (N) | Force2 (N) | Force3 (N) | Thickness (mm) | Force1 (N) | Force2 (N) | Force3 (N)
10 | 20510 | 20729.74 | 20522.44 | 10 | 19440 | 19648.27 | 19451.79 | 10 | 15581 | 15747.93 | 15590.45 | 17.5 | 37021 | 37281.97 | 36909.15 | 14 | 26061 | 26155.16 | 25893.61
12 | 12879 | 13109.73 | 12978.63 | 12 | 12367 | 12767.91 | 12640.23 | 12 | 13074 | 13166.16 | 13034.5 | 20 | 16889 | 16889 | 16720.11 | 16 | 21338 | 22107.34 | 21886.26
15 | 9068 | 9165.151 | 9073.499 | 15 | 9968 | 10363.9 | 10260.26 | 15 | 13026 | 13401.23 | 13267.22 | 22.5 | 13579 | 13771.81 | 13634.09 | 17 | 20970 | 21267.75 | 21055.07
18 | 7387 | 7519.34 | 7444.147 | 18 | 8230 | 8377.443 | 8293.669 | 18 | 11248 | 11368.51 | 11254.82 | 25 | 3290 | 3313.192 | 3280.06 | 18 | 14633 | 15160.59 | 15008.98
21 | 6808 | 7028.701 | 6958.414 | 21 | 8007 | 8325.016 | 8241.765 | 21 | 12068 | 12153.07 | 12031.54 | 27.5 | 3364 | 3364 | 3330.36 | 19 | 7771 | 7825.78 | 7747.523
24 | 6484 | 6670.782 | 6604.074 | 24 | 7183 | 7157.234 | 7085.662 | 24 | 12050 | 12221.1 | 12098.88 | ρ (kg/m3) | 81.7 |  |  | 21 | 6109 | 6240.041 | 6177.64
ρ (kg/m3) | 349.2 |  |  | ρ (kg/m3) | 518 |  |  | ρ (kg/m3) | 521.6 |  |  | E | 15 |  |  | 22 | 5492 | 5530.715 | 5475.408
E | 3 |  |  | E | 5 |  |  | E | 5 |  |  | Yield σ | 0.7 |  |  | 23 | 5148 | 5221.095 | 5168.884
Yield σ | 0.18 |  |  | Yield σ | 0.22 |  |  | Yield σ | 0.38 |  |  | T σ (Mpa) | 0.9 |  |  | 25 | 4850 | 4850 | 4801.5
T σ (Mpa) | 0.4 |  |  | T σ (Mpa) | 1.5 |  |  | T σ (Mpa) | 1.6 | [6 empty] | ρ (kg/m3) | 87.8
[16 empty] | E | 0.58
[16 empty] | Yield σ | 1.25
[16 empty] | T σ (Mpa) | 2.09